## Sheet1
Specification Sheet
3/4” Industrial Marbles
Lot – MK0613
Test | Target | Analysis Results | Pass/Fail
Ave Diameter | 0.75
Ave Diameter Variance | +/- .015 |  | Pass
Color | No Specified Color |  | Pass
Inclusions | Solid / No Inclusion |  | Pass
Pieces per Cubic Foot | 5,467pcf +/- 6 |  | Pass
Weight per Cubic Foot in Pounds | 94.75 lbs. |  | Pass
+/- .25 lbs.
Roll Marks | None |  | Pass
After grade Glass Breakage | None |  | Pass
After Grade Cracks & Chips | None |  | Pass
Force to Crush | > 2000 lbs. |  | Pass
Force to Crush 15 min hold | >2000 lbs. for |  | Pass
15 minutes Hold
Force to Crush = 3000 lbs. | Yes/ No |  | N/A
Diameter Measurement * | Test data
Required Sample Size | Marble | Measurement 1 | Measurement 2 | Measurement 3
for each lot tested
5 marbles per cubic feet | 1 | 0.75 | 0.751 | 0.752
| 2 | 0.75 | 0.749 | 0.748
| 3 | 0.751 | 0.75 | 0.75
| 4 | 0.747 | 0.749 | 0.746
| 5 | 0.747 | 0.745 | 0.736
Testing by 3rd Party Lab | Yes
Inert | Yes
Lead by composition | <10ppm | Pass
*Note: Testing for Average Diameter is done by rotating each marble three times for measurement at 90 degrees and averaging the results
Lot Usage Decision: PASS
Specification Sheet
1” Industrial Marbles
Lot – MK0213
Test | Target | Analysis Results | Pass/Fail
Ave Diameter | 1
Ave Diameter Variance | +/- .015 |  | Pass
Color | No Specified Color |  | Pass
Inclusions | Solid / No Inclusion |  | Pass
Density | 157 pcf +-6 |  | Pass
Shear Marks | None |  | Pass
Roll Marks | None |  | Pass
After grade Glass Breakage | None |  | Pass
After Grade Cracks & Chips | None |  | Pass
Force to Crush | > 2000 lbs |  | Pass
Force to Crush 15 min hold | >2000 lbs for |  | Pass
15 minutes Hold
Force to Crush = 3000 lbs | Yes/ No |  | N/A
Test data
Required Sample Size | Marble | Measurement 1 | Measurement 2 | Measurement 3
for each lot tested
5 marbles per 20 cubic feet | 1 | 1 | 1.011 | 1.013
| 2 | 1.015 | 0.985 | 0.988
Lot size = 2000 lbs | 3 | 0.99 | 0.995 | 0.991
2000 lbs = aprox 20 cf | 4 | 1.01 | 1.012 | 1.02
| 5 | 1.005 | 1.001 | 0.984
| Displacement | 905 ml for 5 lbs
| Density | 156.4466851
Testing for Average Diameter is done by rotating each marble three times for measurement at 90 degrees and averaging the results
Lot Usage Decision: PASS
Specification Sheet
7/8” Industrial Marbles
Lot – MK0213
Test | Target | Analysis Results | Pass/Fail
Ave Diameter | 0.875
Ave Diameter Variance | +/- .015 |  | Pass
Color | No Specified Color |  | Pass
Inclusions | Solid / No Inclusion |  | Pass
Density | 157 pcf +-6 |  | Pass
Shear Marks | None |  | Pass
Roll Marks | None |  | Pass
After grade Glass Breakage | None |  | Pass
After Grade Cracks & Chips | None |  | Pass
Force to Crush | > 2000 lbs |  | Pass
Force to Crush 15 min hold | >2000 lbs for |  | Pass
15 minutes Hold
Force to Crush = 3000 lbs | Yes/ No |  | N/A
Test data
Required Sample Size | Marble | Measurement 1 | Measurement 2 | Measurement 3
for each lot tested
5 marbles per 20 cubic feet | 1 | 0.88 | 0.865 | 0.867
| 2 | 0.876 | 0.877 | 0.873
Lot size = 2000 lbs | 3 | 0.868 | 0.866 | 0.878
2000 lbs = aprox 20 cf | 4 | 0.863 | 0.87 | 0.871
| 5 | 0.875 | 0.87 | 0.869
| Displacement | 905 ml for 5 lbs
| Density | 156.4466851
Testing for Average Diameter is done by rotating each marble three times for measurement at 90 degrees and averaging the results
Lot Usage Decision: PASS
Specification Sheet
5/8” Industrial Marbles
Lot – MK0213
Test | Target | Analysis Results | Pass/Fail
Ave Diameter | 0.0625
Ave Diameter Variance | +/- .015 |  | Pass
Color | No Specified Color |  | Pass
Inclusions | Solid / No Inclusion |  | Pass
Density | 157 pcf +-6 |  | Pass
Shear Marks | None |  | Pass
Roll Marks | None |  | Pass
After grade Glass Breakage | None |  | Pass
After Grade Cracks & Chips | None |  | Pass
Force to Crush | > 2000 lbs |  | Pass
Force to Crush 15 min hold | >2000 lbs for |  | Pass
15 minutes Hold
Force to Crush = 3000 lbs | Yes/ No |  | N/A
Test data
Required Sample Size | Marble | Measurement 1 | Measurement 2 | Measurement 3
for each lot tested
5 marbles per 20 cubic feet | 1 | 0.63 | 0.632 | 0.643
| 2 | 0.62 | 0.619 | 0.635
Lot size = 2000 lbs | 3 | 0.625 | 0.647 | 0.637
2000 lbs = aprox 20 cf | 4 | 0.615 | 0.62 | 0.617
| 5 | 0.639 | 0.637 | 0.645
| Displacement | 905 ml for 5 lbs
| Density | 156.4466851
Testing for Average Diameter is done by rotating each marble three times for measurement at 90 degrees and averaging the results
Lot Usage Decision: PASS
Specification Sheet
9/16” Industrial Marbles
Lot – MK0213
Test | Target | Analysis Results | Pass/Fail
Ave Diameter | 0.05625
Ave Diameter Variance | +/- .015 |  | Pass
Color | No Specified Color |  | Pass
Inclusions | Solid / No Inclusion |  | Pass
Density | 157 pcf +-6 |  | Pass
Shear Marks | None |  | Pass
Roll Marks | None |  | Pass
After grade Glass Breakage | None |  | Pass
After Grade Cracks & Chips | None |  | Pass
Force to Crush | > 2000 lbs |  | Pass
Force to Crush 15 min hold | >2000 lbs for |  | Pass
15 minutes Hold
Force to Crush = 3000 lbs | Yes/ No |  | N/A
Test data
Required Sample Size | Marble | Measurement 1 | Measurement 2 | Measurement 3
for each lot tested
5 marbles per 20 cubic feet | 1 | 0.57 | 0.562 | 0.563
| 2 | 0.571 | 0.563 | 0.564
Lot size = 2000 lbs | 3 | 0.563 | 0.553 | 0.567
2000 lbs = aprox 20 cf | 4 | 0.565 | 0.557 | 0.562
| 5 | 0.569 | 0.559 | 0.567
| Displacement | 905 ml for 5 lbs
| Density | 156.4466851
Testing for Average Diameter is done by rotating each marble three times for measurement at 90 degrees and averaging the results
Lot Usage Decision: PASS